## Sheet1
PV_NAAM | S' | T | s_tt | s_ty | kappa_2 | s' | 5_pr_ondergrens | 5_pr_bovengrens | s_tt_ondergrens | s_ty_ondergrens | kappa_2_ondergrens | correctie_t | kappa_2_2pr_cor | 5pr_ondergrens_cor | 5pr_bovengrens_cor | s_ty_ondergrens_cor | kappa_2_ondergrens_cor
TXT_SAFE_klei_licht_16_175 | 102.98 | 62.56 | 2377.321 | -3050.287 | 2.748859 | 20.84 | 13.17898 | 17.94773 | 48425.8 | -2900.149 | 1.179783 | 58.49966 | 2.748859 | 13.17898 | 17.94773 | -2900.149 | 1.179783
TXT_SAFE_klei_licht_16_175 | 196.28 | 110.19 | 1984.01 | 4908.108 | 4.887072 | 32.12506 | 19.5159 | 24.0688 | 43586.4 | -4074.405 | 0.8385023 | 106.1297 | 4.887072 | 19.5159 | 24.0688 | -4074.405 | 0.8385023
TXT_SAFE_klei_licht_16_175 | 94.59 | 58.31 | 3265.868 | -3332.287 | 4.157449 | 43.41012 | 25.84775 | 30.19494 | 39001.71 | -5104.634 | 0.5629345 | 54.24966 | 4.157449 | 25.84775 | 30.19494 | -5104.634 | 0.5629345
TXT_SAFE_klei_licht_16_175 | 35.7 | 22.88 | 13464.77 | -2654.944 | 0.7842975 | 54.69517 | 32.17377 | 36.32691 | 34671.72 | -5990.867 | 0.3489355 | 18.81966 | 0.7842975 | 32.17377 | 36.32691 | -5990.867 | 0.3489355
TXT_SAFE_klei_licht_16_175 | 90.71 | 53.42 | 3724.39 | -3260.104 | 0.5032212 | 65.98023 | 38.49311 | 42.46555 | 30596.44 | -6733.153 | 0.191674 | 49.35966 | 0.5032212 | 38.49311 | 42.46555 | -6733.153 | 0.191674
TXT_SAFE_klei_licht_16_175 | 172.76 | 100.26 | 441.9339 | 2107.688 | 0.7083272 | 77.26529 | 44.80482 | 48.61183 | 26775.87 | -7331.562 | 0.08557714 | 96.19966 | 0.7083272 | 44.80482 | 48.61183 | -7331.562 | 0.08557714
TXT_SAFE_klei_licht_16_175 | 79.28 | 51.57 | 5250.129 | -3736.648 | 14.05962 | 88.55035 | 51.10786 | 54.76678 | 23210 | -7786.195 | 0.02431497 | 47.50966 | 14.05962 | 51.10786 | 54.76678 | -7786.195 | 0.02431497
TXT_SAFE_klei_licht_16_175 | 107.4 | 67.56 | 1965.838 | -2995.46 | 17.79379 | 99.8354 | 57.40115 | 60.93148 | 19898.83 | -8097.191 | 0.0008460868 | 63.49966 | 17.79379 | 57.40115 | 60.93148 | -8097.191 | 0.0008460868
TXT_SAFE_klei_licht_16_175 | 202.3 | 124.9 | 2556.538 | 6315.222 | 84.20776 | 111.1205 | 63.68357 | 67.10704 | 16842.37 | -8264.737 | 0.007551516 | 120.8397 | 84.20776 | 63.68357 | 67.10704 | -8264.737 | 0.007551516
TXT_SAFE_klei_licht_16_175 | 58.33 | 35.63 | 8725.013 | -3328.119 | 0.3926876 | 122.4055 | 69.9541 | 73.2945 | 14040.62 | -8289.078 | 0.03647569 | 31.56966 | 0.3926876 | 69.9541 | 73.2945 | -8289.078 | 0.03647569
TXT_SAFE_klei_licht_16_175 | 312.6 | 171.5 | 25876.65 | 27587.87 | 26.06738 | 133.6906 | 76.21182 | 79.49477 | 11493.57 | -8170.52 | 0.0796757 | 167.4397 | 26.06738 | 76.21182 | 79.49477 | -8170.52 | 0.0796757
TXT_SAFE_klei_licht_16_175 | 127.6 | 66.86 | 582.6323 | -1613.852 | 58.23965 | 144.9756 | 82.45606 | 85.70852 | 9201.22 | -7909.432 | 0.1296496 | 62.79966 | 58.23965 | 82.45606 | 85.70852 | -7909.432 | 0.1296496
TXT_SAFE_klei_licht_16_175 | 100.9 | 58.73 | 2584.48 | -2985.703 | 1.048448 | 156.2607 | 88.68644 | 91.93613 | 7163.579 | -7506.236 | 0.1797818 | 54.66966 | 1.048448 | 88.68644 | 91.93613 | -7506.236 | 0.1797818
TXT_SAFE_klei_licht_16_175 | 24.93 | 16.92 | 16080.21 | -2145.588 | 0.8116341 | 167.5457 | 94.90292 | 98.17764 | 5380.644 | -6961.402 | 0.2247211 | 12.85966 | 0.8116341 | 94.90292 | 98.17764 | -6961.402 | 0.2247211
TXT_SAFE_klei_licht_16_175 | 70.91 | 49.13 | 6533.13 | -3971.069 | 35.16005 | 178.8308 | 101.1058 | 104.4327 | 3852.414 | -6275.417 | 0.2606148 | 45.06966 | 35.16005 | 101.1058 | 104.4327 | -6275.417 | 0.2606148
TXT_SAFE_klei_licht_16_175 | 319.55 | 209.05 | 28160.94 | 35081.14 | 818.4295 | 190.1159 | 107.2957 | 110.7008 | 2578.889 | -5448.774 | 0.2851585 | 204.9897 | 818.4295 | 107.2957 | 110.7008 | -5448.774 | 0.2851585
TXT_SAFE_klei_licht_16_175 | 87.39 | 51.99 | 4140.637 | -3345.441 | 0.09415332 | 201.4009 | 113.4736 | 116.9809 | 1560.068 | -4481.946 | 0.2974685 | 47.92966 | 0.09415332 | 113.4736 | 116.9809 | -4481.946 | 0.2974685
TXT_SAFE_klei_licht_16_175 | 42.08 | 27.08 | 12024.83 | -2969.533 | 0.04291711 | 212.686 | 119.6404 | 123.2721 | 795.9533 | -3375.371 | 0.2978314 | 23.01966 | 0.04291711 | 119.6404 | 123.2721 | -3375.371 | 0.2978314
TXT_SAFE_klei_licht_16_175 | 65.33 | 39.83 | 7466.304 | -3441.622 | 0.08434672 | 223.971 | 125.7972 | 129.5733 | 286.5432 | -2129.442 | 0.2873972 | 35.76966 | 0.08434672 | 125.7972 | 129.5733 | -2129.442 | 0.2873972
TXT_SAFE_klei_licht_16_175 | 250.6839 | 139.4839 | 9790.326 | 13801.38 | 8.679018 | 235.2561 | 131.9451 | 135.8834 | 31.83813 | -744.5039 | 0.2678778 | 135.4235 | 8.679018 | 131.9451 | 135.8834 | -744.5039 | 0.2678778
TXT_SAFE_klei_licht_16_175 | 460.9572 | 250.0573 | 95616.68 | 77322.57 | 71.18069 | 246.5412 | 138.0852 | 142.2013 | 31.83813 | 779.1495 | 0.2412901 | 245.9969 | 71.18069 | 138.0852 | 142.2013 | 779.1495 | 0.2412901
TXT_SAFE_klei_licht_16_175 | 76.21 | 44.91 | 5704.445 | -3391.953 | 1.478268 | 257.8262 | 144.2184 | 148.5261 | 286.5432 | 2441.269 | 0.2097596 | 40.84966 | 1.478268 | 144.2184 | 148.5261 | 2441.269 | 0.2097596
TXT_SAFE_klei_licht_16_175 | 27.59 | 18.59 | 15412.67 | -2307.907 | 0.4888008 | 269.1113 | 150.3456 | 154.8568 | 795.9533 | 4241.647 | 0.1753849 | 14.52966 | 0.4888008 | 150.3456 | 154.8568 | 4241.647 | 0.1753849
TXT_SAFE_klei_licht_16_175 | 242.45 | 131.45 | 8228.707 | 11924.12 | 41.40986 | 280.3963 | 156.4676 | 161.1928 | 1560.068 | 6180.112 | 0.1401532 | 127.3897 | 41.40986 | 156.4676 | 161.1928 | 6180.112 | 0.1401532
TXT_SAFE_klei_licht_16_175 | 29.98 | 18.98 | 14824.96 | -2310.963 | 2.651515 | 291.6814 | 162.5851 | 167.5333 | 2578.889 | 8256.52 | 0.1058937 | 14.91966 | 2.651515 | 162.5851 | 167.5333 | 8256.52 | 0.1058937
TXT_SAFE_klei_licht_16_175 | 67.84 | 43.64 | 7038.837 | -3661.299 | 4.554527 | 302.9664 | 168.6986 | 173.8778 | 3852.414 | 10470.76 | 0.07425855 | 39.57966 | 4.554527 | 168.6986 | 173.8778 | 10470.76 | 0.07425855
TXT_SAFE_klei_licht_16_175 | 31.84 | 19.78 | 14375.48 | -2371.578 | 3.441055 | 314.2515 | 174.8087 | 180.2257 | 5380.644 | 12822.72 | 0.04672038 | 15.71966 | 3.441055 | 174.8087 | 180.2257 | 12822.72 | 0.04672038
TXT_SAFE_klei_licht_16_175 | 39.47 | 27.63 | 12604.05 | -3101.959 | 3.180779 | 325.5366 | 180.9158 | 186.5766 | 7163.579 | 15312.34 | 0.02458051 | 23.56966 | 3.180779 | 180.9158 | 186.5766 | 15312.34 | 0.02458051
TXT_SAFE_klei_licht_16_175 | 36.58 | 25.38 | 13261.31 | -2922.704 | 1.273878 | 336.8216 | 187.0202 | 192.9301 | 9201.22 | 17939.54 | 0.008982356 | 21.31966 | 1.273878 | 187.0202 | 192.9301 | 17939.54 | 0.008982356
TXT_SAFE_klei_licht_16_175 | 83.33 | 44.76 | 4679.624 | -3061.932 | 28.04608 | 348.1067 | 193.1223 | 199.286 | 11493.57 | 20704.27 | 0.0009271815 | 40.69966 | 28.04608 | 193.1223 | 199.286 | 20704.27 | 0.0009271815
TXT_SAFE_klei_licht_16_175 | 380.58 | 218.78 | 52368.76 | 50066.1 | 21.6372 | 359.3917 | 199.2224 | 205.6439 | 14040.62 | 23606.48 | 0.001290265 | 214.7197 | 21.6372 | 199.2224 | 205.6439 | 23606.48 | 0.001290265
TXT_SAFE_klei_licht_16_175 | 270.5 | 142.3 | 14104.47 | 16899.86 | 122.4952 | 370.6768 | 205.3207 | 212.0037 | 16842.37 | 26646.14 | 0.01083635 | 138.2397 | 122.4952 | 205.3207 | 212.0037 | 26646.14 | 0.01083635
TXT_SAFE_klei_licht_16_175 | 309.44 | 173.74 | 24869.99 | 27399.19 | 1.257535 | 381.9618 | 211.4173 | 218.365 | 19898.83 | 29823.21 | 0.03023389 | 169.6797 | 1.257535 | 211.4173 | 218.365 | 29823.21 | 0.03023389
TXT_SAFE_klei_licht_16_175 | 110.03 | 64.23 | 1739.539 | -2678.891 | 0.3174241 | 393.2469 | 217.5126 | 224.7277 | 23210 | 33137.66 | 0.06006773 | 60.16967 | 0.3174241 | 217.5126 | 224.7277 | 33137.66 | 0.06006773
TXT_SAFE_klei_licht_16_175 | 411.13 | 228.23 | 67284.33 | 59201.09 | 7.623476 | 404.532 | 223.6065 | 231.0918 | 26775.87 | 36589.48 | 0.1008504 | 224.1697 | 7.623476 | 223.6065 | 231.0918 | 36589.48 | 0.1008504
TXT_SAFE_klei_licht_16_175 | 319.4 | 177.6 | 28110.62 | 29776.81 | 7.612067 | 415.817 | 229.6993 | 237.457 | 30596.44 | 40178.64 | 0.1530319 | 173.5397 | 7.612067 | 229.6993 | 237.457 | 40178.64 | 0.1530319
TXT_SAFE_klei_licht_16_175 | 314.14 | 180.14 | 26374.49 | 29255.14 | 7.205668 | 427.1021 | 235.7911 | 243.8231 | 34671.72 | 43905.12 | 0.2170081 | 176.0797 | 7.205668 | 235.7911 | 243.8231 | 43905.12 | 0.2170081
TXT_SAFE_klei_licht_16_175 | 20.84 | 13.34 | 17134.23 | -1746.176 | 4.943316 | 438.3871 | 241.882 | 250.1903 | 39001.71 | 47768.91 | 0.293128 | 9.279662 | 4.943316 | 241.882 | 250.1903 | 47768.91 | 0.293128
TXT_SAFE_klei_licht_16_175 | 70.23 | 42.73 | 6643.517 | -3482.827 | 0.009038831 | 449.6722 | 247.972 | 256.5582 | 43586.4 | 51770 | 0.3817003 | 38.66966 | 0.009038831 | 247.972 | 256.5582 | 51770 | 0.3817003
TXT_SAFE_klei_licht_16_175 | 224.67 | 128.47 | 5319.109 | 9369.603 | 0.1591615 | 460.9572 | 254.0613 | 262.9269 | 48425.8 | 55908.38 | 0.4829983 | 124.4097 | 0.1591615 | 254.0613 | 262.9269 | 55908.38 | 0.4829983